## machiningdoctor
Material | SAE | DIN | WNR | KC 1.1 [Mpas] | KC 1.1 [Kpsi] | MC | overall | kc11 | mc
1006 | 1006 | St37 | 1.0037 | 1350 | 196 | 0.21 | mean | 2304.244 | 0.2322689
1008 | 1008 | St12 | 1.0201 | 1350 | 196 | 0.21 | std | 141.9186 | 0.01979291
1010 | 1010 | Ck10 | 1.1121 | 1350 | 196 | 0.21
1015 | 1015 | C15 | 1.0401 | 1350 | 196 | 0.21
1018 | 1018 | C16E | 1.1148 | 1350 | 196 | 0.21
1020 | 1020 | C22 | 1.0402 | 1350 | 196 | 0.21
1022 | 1022 | GS.20Mn5 | 1.1133 | 1350 | 196 | 0.21
1025 | 1025 | Ck25 | 1.1158 | 1350 | 196 | 0.21
1035 | 1035 | C35 | 1.0501 | 1500 | 218 | 0.22
1035 | 1035 | Ck35 | 1.1183 | 1500 | 218 | 0.22
1039 | 1039 | 40Mn4 | 1.1157 | 1500 | 218 | 0.22
1040 | 1040 | C40 | 1.0511 | 1500 | 218 | 0.22
1043 |  |  |  | 1500 | 218 | 0.22
1045 | 1045 | C45 | 1.0503 | 1500 | 218 | 0.22
1049 | 1049 | Cm45 | 1.1201 | 1500 | 218 | 0.22
1049 | 1049/1050 | Ck50 | 1.1206 | 1500 | 218 | 0.22
1050 | 1050 | Cf53 | 1.1213 | 1500 | 218 | 0.22
1050 |  | Al99,5 | 3.0255 | 700 | 102 | 0.25
1055 | 1055 | Ck55 | 1.1203 | 1700 | 247 | 0.24
105WC13 | O1 | 105WCr6 | 1.251 | 2450 | 355 | 0.23
1060 | 1060 | C60 | 1.0601 | 1700 | 247 | 0.24
1070 | 1070 | Ck67 | 1.1231 | 1700 | 247 | 0.24
1070 |  | Al99,7 | 3.0275 | 700 | 102 | 0.25
1080 | 1080 | Ck75 | 1.1248 | 1700 | 247 | 0.24
1080 |  | Al99,8 | 3.0128 | 700 | 102 | 0.25
1086 | 1086 | Ck85 | 1.1269 | 1700 | 247 | 0.24
1095 | 1095 | Ck101 | 1.1274 | 1700 | 247 | 0.24
10PbF2 |  | 10SPb20 | 1.0722 | 1350 | 196 | 0.21
1100 |  |  |  | 700 | 102 | 0.25
1108 | 1108 | 10S20 | 1.0721 | 1675 | 243 | 0.24
1112 | 1112 | 10S20 | 1.0721 | 1675 | 243 | 0.24
1140 | 1140 | 35S20 | 1.0726 | 1675 | 243 | 0.24
1144 | 1144 | 44SMn28 | 1.0762 | 1675 | 243 | 0.24
1151 | 1151 | 45S20 | 1.0727 | 1675 | 243 | 0.24
120WV10 |  | 120WV4 | 1.2516 | 2450 | 355 | 0.23
1213 | 1213 | 9SMn28 | 1.0715 | 1675 | 243 | 0.24
1215 | 1215 | 9SMn36 | 1.0736 | 1675 | 243 | 0.24
12CD4 | A38712-2 | 15CrMo5 | 1.7262 | 1775 | 257 | 0.24
12L13 | 12L13 | 9SMnPb28 | 1.0718 | 1675 | 243 | 0.24
12L14 | 12L14 | 9SMnPb36 | 1.0737 | 1675 | 243 | 0.24
13-8PH | 2026-08-13 |  | 1.4534 | 2150 | 312 | 0.2
1330 | 1330 | 28Mn6 | 1.117 | 1500 | 218 | 0.22
1335 | 1335 | 36Mn5 | 1.1167 | 1500 | 218 | 0.22
15-5PH | 2026-05-15 | X4CrNiCuNb16.4 | 1.454 | 2150 | 312 | 0.2
15-7PH |  | X7CrNiMoAl15.7 | 1.4532 | 2150 | 312 | 0.2
17-4PH | 630 | X5CrNiCuNb16-4 | 1.4542 | 2150 | 312 | 0.2
17-7PH | 177PH | X7CrNiAl17.7 | 1.4568/1.4504 | 2150 | 312 | 0.2
18NCD6 |  | 17CrNiMo6 | 1.6587 | 1775 | 257 | 0.24
2011 | 2011 | AlCuBiPb | 3.1655 | 800 | 116 | 0.25
2014 | 2017 | AlCuSiMn | 3.1255 | 800 | 116 | 0.25
2017 | 2017 | AlCuMg1 | 3.1325 | 800 | 116 | 0.25
201LN |  |  |  | 2150 | 312 | 0.2
202 | 202 | X3CrMnNiN18-8-7 | 1.4371 | 2150 | 312 | 0.2
2024 | 2024 | AlCuMg2 | 3.1355 | 800 | 116 | 0.25
2050 |  |  |  | 750 | 109 | 0.25
2090 |  |  |  | 750 | 109 | 0.25
2091 |  |  |  | 750 | 109 | 0.25
2094 |  |  |  | 750 | 109 | 0.25
2095 |  |  |  | 750 | 109 | 0.25
2097 |  |  |  | 750 | 109 | 0.25
2098 |  |  |  | 750 | 109 | 0.25
2099 |  |  |  | 750 | 109 | 0.25
20AP |  |  |  | 1500 | 218 | 0.22
20CB-3 | ASTM B463 |  |  | 2600 | 377 | 0.24
20MC5 |  | 16MnSCr5 | 1.7139 | 1775 | 257 | 0.24
2009-06-21 | ASTM A666 |  |  | 3100 | 450 | 0.24
2117 | 2117 |  |  | 800 | 116 | 0.25
215 |  |  |  | 2150 | 312 | 0.2
2195 | 2195 |  |  | 800 | 116 | 0.25
2196 |  |  |  | 750 | 109 | 0.25
2197 |  |  |  | 750 | 109 | 0.25
2198 |  |  |  | 750 | 109 | 0.25
2199 |  |  |  | 750 | 109 | 0.25
2218 | 2218 | AlCuMgNi2 |  | 800 | 116 | 0.25
2224 | 2224 |  |  | 800 | 116 | 0.25
2297 |  |  |  | 750 | 109 | 0.25
22CMSD4 |  |  |  | 1500 | 218 | 0.22
2397 |  |  |  | 750 | 109 | 0.25
2515 | 2515 | 12Ni19 | 1.568 | 1775 | 257 | 0.24
284 |  |  |  | 2150 | 312 | 0.2
3003 | 3003 | AlMnCu | 3.0517 | 800 | 116 | 0.25
3004 | 3004 | AlMn1Mg1 | 3.0526 | 800 | 116 | 0.25
3005 | 3005 | AlMn1Mg0.5 | 3.0525 | 800 | 116 | 0.25
301 | 301 | X12CrNi17-7 | 1.431 | 2150 | 312 | 0.2
302 | 302 | X12CrNi18-9 | 1.4319 | 2150 | 312 | 0.2
303 | 303 | X8CrNiS18-9 | 1.4305 | 2150 | 312 | 0.2
304 | 304 | X5CrNi18-9 | 1.435 | 2150 | 312 | 0.2
304 L | 304L |  | 1.4306 | 2150 | 312 | 0.2
304 LN | 304LN | X2CrNiN18-10 | 1.4311 | 2150 | 312 | 0.2
305 | 305 | X8CrNi18-12 | 1.4312 | 2150 | 312 | 0.2
309 | 309 | X15CrNiSi20-12 | 1.4828 | 2150 | 312 | 0.2
309 S | 309 S | X7CrNi23-14 | 1.4833 | 2150 | 312 | 0.2
30CD12 |  | 32CrMo12 | 1.8515 | 1775 | 257 | 0.24
310 S | 310S | X12CrNi25-20 | 1.4845 | 2150 | 312 | 0.2
3103 | 3103 | AlMn1 | 3.0515 | 800 | 116 | 0.25
3105 | 3105 |  |  | 800 | 116 | 0.25
311 |  |  |  | 2150 | 312 | 0.2
3115 | 3115 | 15CrNi6 | 1.5919 | 1775 | 257 | 0.24
3135 | 3135 | 36NiCr6 | 1.571 | 1500 | 218 | 0.22
314 | 30314 | X15CrNiSi25-20 | 1.4841 | 2150 | 312 | 0.2
315 |  |  |  | 2150 | 312 | 0.2
316 | 316 | X5CrNiMo17-12-2 | 1.4401 | 2150 | 312 | 0.2
316 L | 316L | X2CrNiMo18-12 | 1.4404 | 2150 | 312 | 0.2
316 LN | 316LN | X2CrNiMoN18-13 | 1.4429 | 2150 | 312 | 0.2
316 LXN |  | X2CrNiMoN17-13-3 | 1.4429 | 2150 | 312 | 0.2
316 Ti | 316Ti | X8CrNiMoTi17-12-2 | 1.4571 | 2150 | 312 | 0.2
316L (S+Cu) |  | X2CrNiMo17-12-2+S+Cu |  | 2150 | 312 | 0.2
316L Decolletage |  | X2CrNiMo17-12-2 improved |  | 2150 | 312 | 0.2
317 | 317 | X5CrNiMo17-13 | 1.4449 | 2150 | 312 | 0.2
317 L | 317L | X2CrNiMo18-16 | 1.4438 | 2150 | 312 | 0.2
318 | 318 | X10CrNiMoNb18-12 | 1.4583 | 2150 | 312 | 0.2
320 |  |  |  | 2150 | 312 | 0.2
321 | 321 | X10CrNiTi18-9 | 1.4541 | 2150 | 312 | 0.2
321 H |  | X8CrNiTi18-10 |  | 2150 | 312 | 0.2
325 |  |  |  | 2150 | 312 | 0.2
326 |  |  |  | 2150 | 312 | 0.2
329 | 329 | X8CrNiMo27-5 | 1.446 | 2150 | 312 | 0.2
330 | 330 | X12NiCrSi36-16 | 1.4864 | 2150 | 312 | 0.2
331 |  |  |  | 2150 | 312 | 0.2
332 |  |  |  | 2150 | 312 | 0.2
334 | 70334 | X8CrNiAlTi20-20 |  | 2150 | 312 | 0.2
3415 | 3415 | 14NiCr10 | 1.5732 | 1500 | 218 | 0.22
3415 | 3415 | 14NiCr14 | 1.5752 | 1775 | 257 | 0.24
347 | 347 | X10CrNiNb18-9 | 1.455 | 2150 | 312 | 0.2
348 |  | X5CrNiNb18-10 | 1.4546 | 2150 | 312 | 0.2
35NCD14 |  |  |  | 1500 | 218 | 0.22
38C2 |  | 38Cr2 | 1.7003 | 1775 | 257 | 0.24
394 |  |  |  | 2150 | 312 | 0.2
403 | 403 | X7Cr13 | 1.4 | 1875 | 272 | 0.21
4032 | 4032 |  |  | 800 | 116 | 0.25
403Cb | 403Cb |  |  | 1875 | 272 | 0.21
403Cb+ |  | X19CrMoVNb11-1 | 1.4914 | 1875 | 272 | 0.21
405 | 405 | X10CrAl13 | 1.4724 | 1875 | 272 | 0.21
409 | 409 | X6CrTi12 | 1.451 | 1875 | 272 | 0.21
409 Cb |  |  |  | 1875 | 272 | 0.21
409 HP |  |  |  | 1875 | 272 | 0.21
40CMD8 |  | 40CrMnMo7 | 1.2311 | 2450 | 355 | 0.23
40CrMnNiMo8 |  | 40CrMnNiMo8 | 1.2738 | 1775 | 257 | 0.24
410 | 410 | X10Cr13 | 1.4006 | 1875 | 272 | 0.21
410S |  |  |  | 1875 | 272 | 0.21
4130 | 4130 | 25CrMo4 | 1.7218 | 1775 | 257 | 0.24
4137 | 4137 | 34CrMo4 | 1.722 | 1775 | 257 | 0.24
4140 | 4140 | 42CrMo4 | 1.7225 | 1775 | 257 | 0.24
4142 | 4142 | 41CrMo4 | 1.7223 | 1775 | 257 | 0.24
4150 | 4150 | 50CrMo4 | 1.7228 | 1775 | 257 | 0.24
416 | 41600 | X12CrS13 | 1.4005 | 1875 | 272 | 0.21
420 | 420 | X20Cr13 | 1.4021 | 1875 | 272 | 0.21
420F | 420F | X30Cr13 | 1.4028 | 1875 | 272 | 0.21
425 |  |  |  | 1875 | 272 | 0.21
429 | 429 |  |  | 1875 | 272 | 0.21
430 | 430 | X8Cr17 | 1.4016 | 1875 | 272 | 0.21
430F | 430F | X12CrMoS17 | 1.4104 | 1875 | 272 | 0.21
431 | 431 | X22CrNi17 | 1.4057 | 1875 | 272 | 0.21
431 (HT) | 431 | X17CrNi16-2 | 1.4057 | 4600 | 667 | 0.25
433 |  |  |  | 1875 | 272 | 0.21
434 | 434 | X6CrMo17 | 1.4113 | 1875 | 272 | 0.21
4340 | 4340 | 35CrNiMo6 | 1.6582 | 1775 | 257 | 0.24
436S |  |  |  | 1875 | 272 | 0.21
439 HP |  |  |  | 1875 | 272 | 0.21
440A | 440A | X70CrMo15 | 1.4109 | 1875 | 272 | 0.21
440C | 440C | X105CrMo17 | 1.4125 | 1875 | 272 | 0.21
441 |  |  |  | 1875 | 272 | 0.21
441 HP |  |  |  | 1875 | 272 | 0.21
4419 | 4419 | 22Mo4 | 1.5419 | 1775 | 257 | 0.24
444 | 444 |  | 1.4521 | 1875 | 272 | 0.21
446 | 446 | X10CrAl24 | 1.4762 | 1875 | 272 | 0.21
452 |  |  |  | 1875 | 272 | 0.21
4520 | 4520 |  |  | 1775 | 257 | 0.24
455 | 5617 |  |  | 2150 | 312 | 0.2
45NCD17 | 6F7 | X45NiCrMo4 | 1.2767 | 2450 | 355 | 0.23
500 |  |  |  | 4600 | 667 | 0.25
5005 | 5005 | AlMg1 | 3.3315 | 800 | 116 | 0.25
5015 | 5015 | 15Cr3 | 1.7015 | 1775 | 257 | 0.24
5045 | 5045 | 46Cr2 | 1.7006 | 1775 | 257 | 0.24
5052 | 5052 | AlMg2,5 | 3.3523 | 800 | 116 | 0.25
5056 | 5056 | AlMg5 | 3.3555 | 800 | 116 | 0.25
5083 | 5083 | ASlMg4,5Mn | 3.3547 | 800 | 116 | 0.25
5086 | 5086 | AlMg4Mn | 3.3545 | 800 | 116 | 0.25
5115 | 5115 | 16MnCr5 | 1.7131 | 1775 | 257 | 0.24
5120 | 5120 | St52-3 | 1.0841 | 1775 | 257 | 0.24
5130 | 5130 | 28Cr4 | 1.703 | 1775 | 257 | 0.24
5132 | 5132 | 34Cr4 | 1.7033 | 1775 | 257 | 0.24
5135 | 5135 | 37Cr4 | 1.7034 | 1775 | 257 | 0.24
5140 | 5140 | 41Cr4 | 1.7035 | 1775 | 257 | 0.24
5140 | 5140 | 41Cr4 | 1.7035 | 1775 | 257 | 0.24
5154 | 5154 | AlMg3,5 | 3.3535 | 800 | 116 | 0.25
5155 | 5155 | 55Cr3 | 1.7176 | 1775 | 257 | 0.24
521 |  |  |  | 4600 | 667 | 0.25
52100 | 52100 | 100Cr6 | 1.3505 | 1775 | 257 | 0.24
5251 | 5251 | AlMg2Mo3 | 3.3525 | 800 | 116 | 0.25
5454 | 5454 | AlMg2,5Mn | 3.3537 | 800 | 116 | 0.25
55MnSi4-4 |  |  |  | 1775 | 257 | 0.24
55NCDV6 |  | 54NiCrMoV6 | 1.2711 | 1700 | 247 | 0.24
55W1 |  |  |  | 1775 | 257 | 0.24
5657 | 5657 | AlMg0,8Si |  | 800 | 116 | 0.25
5754 | 5754 | AlMg3 | 3.3535 | 800 | 116 | 0.25
57NiCrMoV77 |  | 57NiCrMoV77 | 1.2744 | 1700 | 247 | 0.24
600 |  |  |  | 4700 | 682 | 0.25
6061 | 6061 | AlMgSiCu | 3.3211 | 800 | 116 | 0.25
6063 | 6063 | AlMgSi0,5 | 3.3206 | 800 | 116 | 0.25
6070 | 6070 |  |  | 800 | 116 | 0.25
60SPb20 |  |  |  | 4700 | 682 | 0.25
610 |  |  |  | 2150 | 312 | 0.2
611 |  |  |  | 2150 | 312 | 0.2
6150 | 6150 | 50CrV4 | 1.8159 | 1775 | 257 | 0.24
6151 | 6151 |  |  | 800 | 116 | 0.25
6262 | 6262 |  |  | 800 | 116 | 0.25
6351 | 6351 | AlMgSi1 | 3.2315 | 800 | 116 | 0.25
6463 | 6463 | EAlMgSi0,5 | 3.3207 | 800 | 116 | 0.25
6F3 | 6F3 | 56NiCrMoV7 | 1.2714 | 2450 | 355 | 0.23
6F5 | 6F5 | 55NiCr10 | 1.2718 | 2450 | 355 | 0.23
7001 | 7001 |  |  | 800 | 116 | 0.25
7003 | 7003 |  |  | 800 | 116 | 0.25
7020 | 7020 | AlZn4,5Mg1 | 3.4335 | 800 | 116 | 0.25
7022 | 7022 | AlZnMgCu0,5 | 3.4345 | 800 | 116 | 0.25
7050 | 7050 |  |  | 800 | 116 | 0.25
7075 | 7075 | AlZnMgCu1,5 | 3.4365 | 800 | 116 | 0.25
70SPb20 |  |  |  | 4700 | 682 | 0.25
7175 | 7175 |  |  | 800 | 116 | 0.25
7178 | 7178 |  |  | 800 | 116 | 0.25
7475 | 7475 |  |  | 800 | 116 | 0.25
75CrMoNiW67 |  | 75CrMoNiW67 | 1.2762 | 2450 | 355 | 0.23
8017 | 8017 |  |  | 800 | 116 | 0.25
8024 |  |  |  | 750 | 109 | 0.25
8090 |  |  |  | 750 | 109 | 0.25
8091 |  |  |  | 750 | 109 | 0.25
8093 |  |  |  | 750 | 109 | 0.25
8620 | 8620 | 21NiCrMo2 | 1.6523 | 1775 | 257 | 0.24
8630 | 8630 | 27CrNiMo2 | 1.6545 | 1775 | 257 | 0.24
8740 | 8740 | 40NiCrMo22 | 1.6546 | 1775 | 257 | 0.24
904 L |  | X1CrNiMoCu25-20-5 | 1.4539 | 2150 | 312 | 0.2
90MCV8 |  | 90MnCrV8 | 1.2842 | 1775 | 257 | 0.24
9255 | 9254 | 55Si7 | 1.0904 | 1775 | 257 | 0.24
9262 | 9262 | 60SiCr7 | 1.0961 | 1775 | 257 | 0.24
9310 | 9310 | 14NiCrMo134 | 1.6657 | 1775 | 257 | 0.24
9840 | 9840 | 36CrNiMo4 | 1.6511 | 1775 | 257 | 0.24
A-286 | ASTM 368 | X5NiCrTi2515 | 1.498 | 3100 | 450 | 0.24
A100 |  |  |  | 4700 | 682 | 0.25
A105 | A105 | C22-8 |  | 1775 | 257 | 0.24
A106GB |  | P235GH |  | 1775 | 257 | 0.24
A128.75 | A12875 | GX120Mn12 | 1.3401 | 2450 | 355 | 0.23
A182 | ASTMA182F22 | 10CrMo910 | 1.738 | 1775 | 257 | 0.24
A182 | ASTMA182F11-F12 | 13CrMo44 | 1.7335 | 1775 | 257 | 0.24
A2 | A2 | X100CrMoV51 | 1.2363 | 2450 | 355 | 0.23
A2 (Hardenned) | A2 | X100CrMoV5 1 | 1.2363 | 4700 | 682 | 0.25
A204Gr.A | ASTMA204Gr.A | 15Mo3 | 1.5415 | 1775 | 257 | 0.24
A234WPB |  |  |  | 1775 | 257 | 0.24
A234WPL6 |  |  |  | 1775 | 257 | 0.24
A27 65.35 | A27 65.35 | GS.45 | 1.0443 | 1350 | 196 | 0.21
A33 |  | Fe310.0 (St33) | 1.0035 | 1350 | 196 | 0.21
A333G6 |  | P265GH |  | 1775 | 257 | 0.24
A34-2 |  | Ust34-2 | 1.0028 | 1350 | 196 | 0.21
A34-2NE |  | RSt34-2 | 1.0034 | 1350 | 196 | 0.21
A350LF2 |  |  |  | 1775 | 257 | 0.24
A350LF5 | ASTMA350LF5 | 14Ni6 | 1.5622 | 1775 | 257 | 0.24
A355A | A335A |  | 1.4545 | 2450 | 355 | 0.23
A36 | A36 | ST-37-2 | 1.0117 | 1350 | 196 | 0.21
A515.65 | A515 65 | H I | 1.0345 | 1350 | 196 | 0.21
A516 | A516Gr.70 | 17Mn4/ A515Gr.70/ A414Gr.F | 1.0481 | 1500 | 218 | 0.22
A516G60 |  | P265GH |  | 1500 | 218 | 0.22
A516G70 |  | P295GH |  | 1500 | 218 | 0.22
A537 | A537Cl.1/ A414Gr.G/A612 | 19Mn6 | 1.0473 | 1500 | 218 | 0.22
A570 | A570Gr.50/ A572Gr.50 | Fe490-2 (St50-2) | 1.005 | 1500 | 218 | 0.22
A570 | A570Gr.33,36 | Fe360B (Ust37-2) | 1.0036 | 1500 | 218 | 0.22
A570 | A570Gr.40 | Fe430B (St44-2) | 1.0044 | 1500 | 218 | 0.22
A570.36 | A570 36 | RSt37.2 | 1.0038 | 1350 | 196 | 0.21
A572 | A572Gr.65 | Fe590-2 (St60-2) | 1.006 | 1500 | 218 | 0.22
A572.60 |  |  |  | 1500 | 218 | 0.22
A573 | A573Gr.70/ A611Gr.D | Fe430D1 (St44-3) | 1.0144 | 1350 | 196 | 0.21
A573.81.65 | A573.81 65 | St37.3 | 1.0116 | 1775 | 257 | 0.24
A6 | A6 |  |  | 2450 | 355 | 0.23
A619 | A619(1008) | RRSt3 | 1.0347 | 2450 | 355 | 0.23
A633 | A633Gr.C | StE355 | 1.0562 | 1350 | 196 | 0.21
A7 | A7 |  |  | 2450 | 355 | 0.23
A70-2 |  | Fe690-2 (St70-2) | 1.007 | 1500 | 218 | 0.22
A738 | A738 | Fe510D2 (Ast52) | 1.0577 | 1500 | 218 | 0.22
Aermet 100 | AMS 6532 |  |  | 1875 | 272 | 0.21
Aermet 310 |  |  |  | 1875 | 272 | 0.21
Aermet 340 |  |  |  | 1875 | 272 | 0.21
AL 29-4C |  |  |  | 2150 | 312 | 0.2
AL 4750 | ASTM B753 |  |  | 3300 | 479 | 0.24
AL-6XN |  |  |  | 2150 | 312 | 0.2
AL-6XN Plus |  |  |  | 2150 | 312 | 0.2
Allcorr |  |  |  | 3300 | 479 | 0.24
AM 350 |  |  |  | 2150 | 312 | 0.2
Armco 18 |  |  |  | 2600 | 377 | 0.24
Armco 20-45-5 |  |  |  | 3300 | 479 | 0.24
AS7G |  | AlSi7Mg |  | 800 | 116 | 0.25
Astroloy |  |  |  | 3300 | 479 | 0.24
B-148-52 | B-148-52 | G-CuAl10Ni | 2.0975 | 700 | 102 | 0.27
B163 | B163 | X10NiCrAlTi32-20 | 1.4876 | 2150 | 312 | 0.2
Bioline 4C27A | 420F MOD | X 22 CrMoNiS 13 1 |  | 2150 | 312 | 0.2
C18200 | C18200 | CuCrZr | 2.1293 | 700 | 102 | 0.27
C2300 | C2300 | G-CuPb15Sn | 2.1182 | 700 | 102 | 0.27
C25 | 1025 | C25 | 1.0406 | 1500 | 218 | 0.22
C27200 | C27200 | CuZn37 | 2.0321 | 700 | 102 | 0.27
C36000 | C36000 | CuZn36Pb3 | 2.0375 | 700 | 102 | 0.27
C63000 | C63000 | CuAl10Ni5Fe4 | 2.0966 | 700 | 102 | 0.27
C81500 | C81500 | G-CuCrF35 | 2.1292 | 700 | 102 | 0.27
C83600 | C83600 | G-CuSn5ZnPb | 2.1096 | 700 | 102 | 0.27
C83600 | C83600 | G-CuSn2ZnPb | 2.1098 | 700 | 102 | 0.27
C86200 | C86200 | G-CuZn34Al2 | 2.0596 | 700 | 102 | 0.27
C86500 | C86500 | G-CuZn35Al1 | 2.0592 | 700 | 102 | 0.27
C90700 | C90700 | G-CuSn10 | 2.105 | 700 | 102 | 0.27
C90800 | C90800 | G-CuSn12 | 2.1052 | 700 | 102 | 0.27
C93200 | C93200 | G-CuSn75Pb | 2.109 | 700 | 102 | 0.27
CF-8 | CF-8 | X6CrNi18-9 | 1.4308 | 2150 | 312 | 0.2
CF-8M | CF-8M | X6CrNiMo18-10 | 1.4408 | 2150 | 312 | 0.2
Custom 465 | AMS 5936 |  |  | 2150 | 312 | 0.2
CuZn15 |  | CuZn15 | 2.024 | 700 | 102 | 0.27
D2 | D2 | X165CrMoV12 | 1.2601 | 2450 | 355 | 0.23
D3 | D3 | X210Cr12 | 1.208 | 2450 | 355 | 0.23
D4(D6) | D4(D6) | X210CrW12 | 1.2436 | 2450 | 355 | 0.23
Datalloy 2 |  |  |  | 2150 | 312 | 0.2
Discaloy 16 | 5725 |  |  | 3100 | 450 | 0.24
Discaloy 24 | ASTM A638 |  |  | 3100 | 450 | 0.24
Duplex 1803 (F51) | ASTM A182 Grade F51 |  |  | 2150 | 312 | 0.2
Duplex 2003 |  |  |  | 2150 | 312 | 0.2
Duplex 2102 |  |  |  | 2150 | 312 | 0.2
Duplex 2205 (F60 / F51) | ASTM A182 Grade F60 | X2CrNiMoN22-5-3 | 1.4462 | 2150 | 312 | 0.2
Duplex 2304 (F68) | ASTM A182 Grade F68 | X2CrNiN23-4 | 1.4362 | 2150 | 312 | 0.2
Duplex 255 |  |  |  | 2150 | 312 | 0.2
Duplex 2550 (F61) | ASTM A182 Grade F61 | X2CrNiMoN25-6-3 | 1.4507 | 2150 | 312 | 0.2
Duplex 2760 (F55) | ASTM A182 Grade F55 | X2CrNiMoCuWN25-7-4 | 1.4501 | 2150 | 312 | 0.2
Duplex LDX2101 |  |  |  | 2150 | 312 | 0.2
Duraloy 22H |  |  |  | 3300 | 479 | 0.24
Duraloy Super 22H |  |  |  | 3300 | 479 | 0.24
Durimphy |  | X2NiCoMoTi180905 |  | 4600 | 667 | 0.25
E-Brite Alloy | ASTM B625 |  |  | 2150 | 312 | 0.2
E-Cu57 |  | E-Cu57 | 2.006 | 700 | 102 | 0.27
EV8 | EV8 | X53CrMnNiN21-9 | 1.4871 | 2150 | 312 | 0.2
F 1537 | ASTM F1537 |  |  | 3300 | 479 | 0.24
Ferrium® S53® |  |  |  | 4600 | 667 | 0.25
FV535 |  |  |  | 2450 | 355 | 0.23
FV607 |  |  |  | 2150 | 312 | 0.2
G-CuZn40Fe |  | G-CuZn40Fe | 2.059 | 700 | 102 | 0.27
GG10 | A48-20B | GG10 | 0.601 | 1150 | 167 | 0.2
GG15 | A48-25B | GG15 | 0.6015 | 1150 | 167 | 0.2
GG20 | A48-30B | GG20 | 0.602 | 1150 | 167 | 0.2
GG25 | A48-35B | GG25 | 0.6025 | 1350 | 196 | 0.28
GG30 | A48-45B | GG30 | 0.603 | 1350 | 196 | 0.28
GG35 | A48-50B | GG35 | 0.6035 | 1350 | 196 | 0.28
GG40 | A48-55B | GG40 | 0.604 | 1350 | 196 | 0.28
GGG--40Mo0.5 | 65-45-12 | GGG-50 | 0.705 | 1225 | 178 | 0.25
GGG-35.3 |  | GGG-35.3 | 0.7033 | 1225 | 178 | 0.25
GGG-40 | 60-40-18 | GGG-40 | 0.704 | 1225 | 178 | 0.25
GGG-50 |  |  |  | 1350 | 196 | 0.28
GGG-60 | 80-55-06 | GGG-60 | 0.706 | 1350 | 196 | 0.28
GGG-70 | 100-70-03 | GGG-70 | 0.707 | 1350 | 196 | 0.28
GGG-80 | 120-90-02 | GGG-80 | 0.708 | 1350 | 196 | 0.28
GGG-Ni22 | A 439 Type D-2C | GGG-Ni22 | 0.767 | 1225 | 178 | 0.25
GGG-Ni35 | A 439 Type D-5 | GGG-Ni35 | 0.7683 | 1225 | 178 | 0.25
GGG-NiCr20.3 | A 439 Type D-2B | GGG-NiCr20.3 | 0.7661 | 1350 | 196 | 0.28
GGG-NiCr202 | A 439 Type D-2 | GGG-NiCr20.2 | 0.766 | 1225 | 178 | 0.25
GGG-NiCr30.1 | A 439 Type D-3A | GGG-NiCr30.1 | 0.7677 | 1350 | 196 | 0.28
GGG-NiCr303 | A 439 Type D-3 | GGG-NiCr30.3 | 0.7676 | 1225 | 178 | 0.25
GGG-NiCr353 | A 439 Type D-5B | GGG-NiCr35.3 | 0.7685 | 1225 | 178 | 0.25
GGG-NiCrNb20.2 |  | GGG-NiCrNb20.2 | 0.7659 | 1350 | 196 | 0.28
GGG-NiMn13.7 |  | GGG-NiMn13.7 | 0.7652 | 1350 | 196 | 0.28
GGG-NiMn234 | A 571 Type D-2M | GGG-NiMn23.4 | 0.7673 | 1225 | 178 | 0.25
GGG-NiSi3055 | A 439 Type D-4 | GGG-NiSiCr30.5.5 | 0.768 | 1350 | 196 | 0.28
GGG-NiSiCr20.5.2 |  | GGG-NiSiCr20.5.2 | 0.7665 | 1350 | 196 | 0.28
GGG-NiSiCr30.5.2 |  | GGG-NiSiCr30.5.2 | 0.7679 | 1350 | 196 | 0.28
GGG-NiSiCr35.5.2 |  | GGG-NiSiCr35.5.2 | 0.7688 | 1350 | 196 | 0.28
GGG120B |  |  |  | 4600 | 667 | 0.25
GGG140B |  |  |  | 4600 | 667 | 0.25
GGG80B |  |  |  | 4600 | 667 | 0.25
GGG90B |  |  |  | 4600 | 667 | 0.25
GMR 235 | AlSl 686 |  |  | 3300 | 479 | 0.24
GMR 235-D |  | NiCr16MoAl |  | 3300 | 479 | 0.24
Greek Ascoloy - 418 | 5508 |  |  | 3100 | 450 | 0.24
GTS-35-10 | 32510 | GTS-35-10 | 0.8135 | 1225 | 178 | 0.25
GTS-45-06 |  | GTS-45-06 |  | 1225 | 178 | 0.25
GTS-55-04 |  |  |  | 1420 | 206 | 0.3
GTS-65-02 | 70003 | GTS-65-02 | 0.8165 | 1420 | 206 | 0.3
GTS-70-02 | A220-80002 | GTS-70-02 | 0.817 | 1420 | 206 | 0.3
GTW-35-04 |  | GTW-35-04 | 0.8035 | 1225 | 178 | 0.25
GTW-40-05 |  | GTW-40-05 | 0.804 | 1225 | 178 | 0.25
GTW-45-07 |  | GTW-45-07 | 0.8045 | 1225 | 178 | 0.25
H10 | H10 | X32CrMoV33 | 1.2365 | 2450 | 355 | 0.23
H10 |  |  |  | 4600 | 667 | 0.25
H10A | H10A | X32CrMoCoV33.3 | 1.2885 | 2450 | 355 | 0.23
H11 | H11 | X38CrMoV51 | 1.2343 | 2450 | 355 | 0.23
H11 |  |  |  | 4600 | 667 | 0.25
H12 |  |  |  | 4600 | 667 | 0.25
H13 | H13 | X40CrMoV51 | 1.2344 | 2450 | 355 | 0.23
H19 |  |  |  | 4600 | 667 | 0.25
H21 | H21 | X30WCrV93 | 1.2581 | 2450 | 355 | 0.23
H21 |  |  |  | 4600 | 667 | 0.25
H46 |  |  |  | 2150 | 312 | 0.2
Hardox 450 |  |  |  | 4600 | 667 | 0.25
Hardox 500 |  |  |  | 4600 | 667 | 0.25
Hardox 550 |  |  |  | 4700 | 682 | 0.25
Hardox 600 |  |  |  | 4700 | 682 | 0.25
Hardox400 |  |  |  | 2450 | 355 | 0.23
HardoxHiTuf |  |  |  | 2450 | 355 | 0.23
Hastelloy B | 5396A | S.NiMo30 | 2.48 | 3300 | 479 | 0.24
Hastelloy B-2 |  |  |  | 3300 | 479 | 0.24
Hastelloy C-22 |  |  |  | 3300 | 479 | 0.24
Hastelloy C-276 |  | G-NiMo30 | 2.4819 | 3300 | 479 | 0.24
Hastelloy C-4 |  |  |  | 3300 | 479 | 0.24
Hastelloy G |  |  |  | 3300 | 479 | 0.24
Hastelloy G-3 |  |  | 2.4619 | 3300 | 479 | 0.24
Hastelloy N |  |  |  | 3300 | 479 | 0.24
Hastelloy R235 |  |  |  | 3300 | 479 | 0.24
Hastelloy S |  |  |  | 3300 | 479 | 0.24
Hastelloy W |  |  |  | 3300 | 479 | 0.24
Hastelloy X | 5536 | NiCr22FeMo | 2.4603 | 3300 | 479 | 0.24
Haynes 188 | 5772 |  |  | 3300 | 479 | 0.24
Haynes 25 | 5759 | LW2.4964 |  | 3300 | 479 | 0.24
Haynes 263 |  |  |  | 3300 | 479 | 0.24
Haynes 556 | 5768 | X12CrCoNi2120 |  | 3300 | 479 | 0.24
Haynes 600 | 5540 | NiCr15Fe | 2.4816 | 3300 | 479 | 0.24
Haynes 601 | 5715 |  | 2.4851 | 3300 | 479 | 0.24
Haynes 625 | ASME SB443 | NiCr22Mo9Nb | 2.4856 | 3300 | 479 | 0.24
Haynes 690 |  | NiCr29Fe | 2.4642 | 3300 | 479 | 0.24
Haynes 75 |  |  |  | 3300 | 479 | 0.24
Haynes X-750 | 5542 |  | 2.4669 | 3300 | 479 | 0.24
HNV3 | HNV3 | X45CrSi9-3 | 1.4718 | 1875 | 272 | 0.21
HS 21 | ASTM F-75 | CoCr28Mo |  | 3300 | 479 | 0.24
HS 25 | AlSl 670 | CoCr20W15Ni |  | 3300 | 479 | 0.24
HS 30 | 5380 | CoCr26Ni14Mo |  | 3300 | 479 | 0.24
HS 31 | ASTM A567 | CoCr25NiW |  | 3300 | 479 | 0.24
HS 36 |  | CoCr19W14NiB |  | 3300 | 479 | 0.24
HW3 | HW3 | X45GrSi93 | 1.4718 | 2450 | 355 | 0.23
Hyper Duplex 2707 (A276) | A276 | X2CrNiMoCoN28-8-5-1 | 1.4658 | 2150 | 312 | 0.2
IN100 | 5397 | NiCo15Cr10MoAlTi | 2.4674 | 3300 | 479 | 0.24
Incoloy 020 | ASTM B463 |  | 2.466 | 2600 | 377 | 0.24
Incoloy 800 | ASME SB409 | X10NiCrAlTi3220 |  | 2600 | 377 | 0.24
Incoloy 801 | 5552 | G.X50CrNi3030 | 1.4868 | 2600 | 377 | 0.24
Incoloy 802 |  |  |  | 2600 | 377 | 0.24
Incoloy 803 |  |  |  | 2600 | 377 | 0.24
Incoloy 804 |  |  |  | 3300 | 479 | 0.24
Incoloy 825 | ASME SB163 | NiCr21Mo | 2.4858 | 3300 | 479 | 0.24
Incoloy 901 | 5660 | NiFe35Cr14MoTi | 2.4662 | 3300 | 479 | 0.24
Incoloy 903 |  | NiFe42K15Nb |  | 3300 | 479 | 0.24
Incoloy 925 |  |  |  | 3300 | 479 | 0.24
Incoloy DS |  | X12NiCrSi3616 |  | 2600 | 377 | 0.24
Inconel 050 |  |  |  | 3300 | 479 | 0.24
Inconel 182 |  |  |  | 3300 | 479 | 0.24
Inconel 22 | ASME SB575 |  |  | 3300 | 479 | 0.24
Inconel 230 |  |  |  | 3300 | 479 | 0.24
Inconel 600 | 5540 | NiCr15Fe | 2.464 | 3300 | 479 | 0.24
Inconel 600SP |  |  |  | 3300 | 479 | 0.24
Inconel 601 | 5715 |  | 2.4851 | 3300 | 479 | 0.24
Inconel 601GC |  |  |  | 3300 | 479 | 0.24
Inconel 603XL |  |  |  | 3300 | 479 | 0.24
Inconel 604 |  |  |  | 3300 | 479 | 0.24
Inconel 606 |  |  |  | 3300 | 479 | 0.24
Inconel 613 |  |  |  | 3300 | 479 | 0.24
Inconel 617 |  | NiCr23Co12Mo | 2.4663 | 3300 | 479 | 0.24
Inconel 62 |  |  |  | 3300 | 479 | 0.24
Inconel 622 |  |  | 2.4602 | 3300 | 479 | 0.24
Inconel 625 | ASME SB443.4 | NiCr22Mo9Nb | 2.4856 | 3300 | 479 | 0.24
Inconel 625LCF |  |  |  | 3300 | 479 | 0.24
Inconel 657 |  |  |  | 3300 | 479 | 0.24
Inconel 671 |  |  |  | 3300 | 479 | 0.24
Inconel 672 |  |  |  | 3300 | 479 | 0.24
Inconel 686 |  |  |  | 3300 | 479 | 0.24
Inconel 690 |  |  | 2.4642 | 3300 | 479 | 0.24
Inconel 691 |  |  |  | 3300 | 479 | 0.24
Inconel 693 |  |  |  | 3300 | 479 | 0.24
Inconel 702 | 5550 |  |  | 3300 | 479 | 0.24
Inconel 706 | AMS 5702 |  |  | 3300 | 479 | 0.24
Inconel 718 | 5383 | NiCr19Fe19NbMo | 2.4668 | 3300 | 479 | 0.24
Inconel 718 DA |  |  |  | 3300 | 479 | 0.24
Inconel 718 OP |  |  |  | 3300 | 479 | 0.24
Inconel 718 Plus |  |  |  | 3300 | 479 | 0.24
Inconel 720 |  |  |  | 3300 | 479 | 0.24
Inconel 721 |  |  |  | 3300 | 479 | 0.24
Inconel 722 | 5541 | NiCr16FeTi |  | 3300 | 479 | 0.24
Inconel 725 |  |  |  | 3300 | 479 | 0.24
Inconel 725HS |  |  |  | 3300 | 479 | 0.24
Inconel 738 |  |  |  | 3300 | 479 | 0.24
Inconel 740 |  |  |  | 3300 | 479 | 0.24
Inconel 783 |  |  |  | 3300 | 479 | 0.24
Inconel 800 |  |  |  | 2600 | 377 | 0.24
Inconel 800H |  |  |  | 2600 | 377 | 0.24
Inconel 82 |  |  |  | 3300 | 479 | 0.24
Inconel 939 |  |  |  | 3300 | 479 | 0.24
Inconel C-276 |  |  |  | 3300 | 479 | 0.24
Inconel G |  |  |  | 3300 | 479 | 0.24
Inconel G-3 |  |  |  | 3300 | 479 | 0.24
Inconel HX |  | NiCr22Fe18Mo |  | 3300 | 479 | 0.24
Inconel MA 6000 |  |  |  | 3300 | 479 | 0.24
Inconel MA754 |  |  |  | 3300 | 479 | 0.24
Inconel MA758 |  |  |  | 3300 | 479 | 0.24
Inconel X-750 | 5542 | NiCr16FeTi | 2.4669 | 3300 | 479 | 0.24
Inconel X-751 |  |  |  | 3300 | 479 | 0.24
Invar 36 | ASTM F1684 |  |  | 2600 | 377 | 0.24
Invar 42 | ASTM F30 |  |  | 2600 | 377 | 0.24
Jessop G81 |  | NiCr20Co18Ti |  | 3300 | 479 | 0.24
Jetalloy 209 |  |  |  | 3300 | 479 | 0.24
Jethete M152 | 5718.9 | X12CrNiMoV12-3 | 1.4939 | 2150 | 312 | 0.2
Jethete M448 |  |  |  | 2150 | 312 | 0.2
Jethete X19 |  | X19CrMoNbVN11-1 |  | 2150 | 312 | 0.2
Jethete X20 |  | X21CrMoV12-1 | 1.4923 | 2150 | 312 | 0.2
K12 |  |  |  | 4600 | 667 | 0.25
K12 (HT) |  |  |  | 4700 | 682 | 0.25
L 251 |  |  |  | 3300 | 479 | 0.24
L 605 | 5759 | CoCr20W15Ni | 2.4964 | 3300 | 479 | 0.24
L1 | L1 |  |  | 2450 | 355 | 0.23
L3 | L3 | 100Cr6 | 1.2067 | 2450 | 355 | 0.23
L6 | L6 | 55NiCrMoV6 | 1.2713 | 2450 | 355 | 0.23
L6 |  |  |  | 4700 | 682 | 0.25
M 203 |  |  |  | 3300 | 479 | 0.24
M 204 |  |  |  | 3300 | 479 | 0.24
M 205 |  |  |  | 3300 | 479 | 0.24
M-252 | 5551 | G-NiCr19Co |  | 3300 | 479 | 0.24
M2 | M2 | HS-6-5-2C | 1.3343 | 2450 | 355 | 0.23
M3 | M3 |  |  | 2450 | 355 | 0.23
M35 | M35 | S6/5/2/5 | 1.3243 | 2450 | 355 | 0.23
M7 |  |  |  | 2450 | 355 | 0.23
MAR-M 247 |  |  |  | 3300 | 479 | 0.24
MAR-M 302 |  | CoCrW10TaZrB |  | 3300 | 479 | 0.24
MAR-M 322 |  | CoCr22W9TaZrNb |  | 3300 | 479 | 0.24
MAR-M 509 |  | CoCr24Ni10WTaZrB |  | 3300 | 479 | 0.24
MAR-M 905 |  |  |  | 3300 | 479 | 0.24
MAR-M 918 |  | CoCr20Ni20Ta |  | 3300 | 479 | 0.24
Maraging C200 |  |  |  | 4600 | 667 | 0.25
Maraging C250 | 6501, 6512, 6520 |  |  | 4600 | 667 | 0.25
Maraging C300 | 6514 |  |  | 4600 | 667 | 0.25
Maraging C350 |  |  |  | 4600 | 667 | 0.25
Maraging T200 |  |  |  | 4600 | 667 | 0.25
Maraging T250 | 6518, 6519, 6591 |  |  | 4600 | 667 | 0.25
Maraging T300 |  |  |  | 4600 | 667 | 0.25
Marval 18 |  |  |  | 3100 | 450 | 0.24
Marval X12 |  |  |  | 3100 | 450 | 0.24
Mh97+Pb |  |  |  | 4700 | 682 | 0.25
Monel 400 | 4544 | NiCu30Fe | 2.436 | 3300 | 479 | 0.24
Monel K500 | 4676 | NiCu30Al | 2.4375 | 3300 | 479 | 0.24
Monel R405 | 4674 |  |  | 3300 | 479 | 0.24
MP159 |  |  |  | 3300 | 479 | 0.24
MP35N |  |  |  | 3300 | 479 | 0.24
Multimet N-155 | 5768 |  | 1.4971 | 3300 | 479 | 0.24
Multimet N-156 |  |  |  | 3300 | 479 | 0.24
Nickel 200 Alloy | ASME SB-160 - SB-163 | 17750-17754 |  | 3300 | 479 | 0.24
Nickel 201 Alloy | AMS 5553 | 17740 |  | 3300 | 479 | 0.24
Nimocast 713 | 5391A | G.NiCr13Al16MoNb |  | 3300 | 479 | 0.24
Nimocast 80 |  |  |  | 3300 | 479 | 0.24
Nimocast 90 |  |  |  | 3300 | 479 | 0.24
Nimocast PD16 |  | NiFe33Cr17Mo |  | 3300 | 479 | 0.24
Nimocast PE10 |  |  |  | 3300 | 479 | 0.24
Nimocast PK24 |  |  |  | 3300 | 479 | 0.24
Nimonic 101 |  |  |  | 3300 | 479 | 0.24
Nimonic 105 |  | NiCo20Cr15MoAlTi | 2.4634 | 3300 | 479 | 0.24
Nimonic 115 |  | NiCo15Cr15MoAlTi | 2.4636 | 3300 | 479 | 0.24
Nimonic 75 |  | NiCr20Ti | 2.463 | 3300 | 479 | 0.24
Nimonic 80A |  | NiCr20TiAl | 2.4631 | 3300 | 479 | 0.24
Nimonic 86 |  |  |  | 3300 | 479 | 0.24
Nimonic 90 |  | NiCr20Co18Ti | 2.4632 | 3300 | 479 | 0.24
Nimonic 901 | 5660, 5661 | NiCr15MoTi | 2.4662 | 3300 | 479 | 0.24
Nimonic 91 |  |  |  | 3300 | 479 | 0.24
Nimonic 95 |  |  |  | 3300 | 479 | 0.24
Nimonic C22 | ASME SB575 |  |  | 3300 | 479 | 0.24
Nimonic C263 |  | NiCr20CoMoTi | 2.465 | 3300 | 479 | 0.24
Nimonic C276 | ASME SB575 |  | 2.4819 | 3300 | 479 | 0.24
Nimonic PE13 | 5536E | NiCr22Fe18Mo |  | 3300 | 479 | 0.24
Nimonic PE16 |  | NiFe33Cr17Mo |  | 3300 | 479 | 0.24
Nimonic PK25 | 5751A | NiCr18CoMo | 2.4666 | 3300 | 479 | 0.24
Nimonic PK31 |  |  |  | 3300 | 479 | 0.24
Nimonic PK33 |  | NiCr20Co16MoTi |  | 3300 | 479 | 0.24
Nitronic 50 |  |  |  | 2150 | 312 | 0.2
Nitronic 60 |  |  |  | 2150 | 312 | 0.2
O1 | O1 | 100MnCrW4 | 1.251 | 2450 | 355 | 0.23
P2 | P2 | 21MnCr5 | 1.2162 | 2450 | 355 | 0.23
P20 | P20 | 40CrMnMo7 | 1.2311 | 2450 | 355 | 0.23
P20+S | P20+S | 40CrMnMoS86 | 1.2312 | 2450 | 355 | 0.23
P21 | P21 | X19NiCrMo4 | 1.2764 | 2450 | 355 | 0.23
P4 | P4 | X6CrMo4 | 1.2341 | 2450 | 355 | 0.23
R-235 | AISI 686 |  |  | 3300 | 479 | 0.24
RA 330 | 5592, 5716 |  |  | 2600 | 377 | 0.24
Refractaloy 26 | AlSl 690 |  |  | 3300 | 479 | 0.24
René 100 |  | NiCo15Cr10MoAlTi | 2.4674 | 3300 | 479 | 0.24
René 104 |  |  |  | 3300 | 479 | 0.24
René 125 |  |  |  | 3300 | 479 | 0.24
René 41 | 5712, 5713 | NiCr19Co11MoTi | 2.4973 | 3300 | 479 | 0.24
René 63 |  |  |  | 3300 | 479 | 0.24
René 77 |  |  |  | 3300 | 479 | 0.24
René 80 |  |  |  | 3300 | 479 | 0.24
René 95 |  |  |  | 3300 | 479 | 0.24
REX 734 | ASTM F1586 |  |  | 2150 | 312 | 0.2
S 590 | 5533 | X40CoCrNi2020 |  | 3300 | 479 | 0.24
S 816 | 5534 | CoCr20Ni20W | 2.4979 | 3300 | 479 | 0.24
S1 | S1 | 45WCrV7 | 1.2542 | 2450 | 355 | 0.23
S240 |  |  |  | 2150 | 312 | 0.2
S4 | S4 | 60MnSiCr4 | 1.2826 | 2450 | 355 | 0.23
S7 | S7 |  |  | 2450 | 355 | 0.23
Sanicro 30 |  | X2NiCrAlTi3220 |  | 3300 | 479 | 0.24
Staballoy AG17 |  |  |  | 2150 | 312 | 0.2
Staybrite® 4435NCu |  | X2CrNi18-13-3 |  | 2150 | 312 | 0.2
Stellite 1 |  |  |  | 3300 | 479 | 0.24
Stellite 100 |  |  |  | 3300 | 479 | 0.24
Stellite 12 |  |  |  | 3300 | 479 | 0.24
Stellite 151 |  |  |  | 3300 | 479 | 0.24
Stellite 188 |  |  |  | 3300 | 479 | 0.24
Stellite 19 |  |  |  | 3300 | 479 | 0.24
Stellite 20 |  |  |  | 3300 | 479 | 0.24
Stellite 21 |  |  |  | 3300 | 479 | 0.24
Stellite 23 |  |  |  | 3300 | 479 | 0.24
Stellite 25 (L605) | 5759 | CoCr20W15Ni | 2.4964 | 3300 | 479 | 0.24
Stellite 3 |  |  |  | 3300 | 479 | 0.24
Stellite 30 |  |  |  | 3300 | 479 | 0.24
Stellite 31 (X40) | ASTM A567 | CoCr25NiW |  | 3300 | 479 | 0.24
Stellite 4 |  |  |  | 3300 | 479 | 0.24
Stellite 45 |  |  |  | 3300 | 479 | 0.24
Stellite 6 |  |  |  | 3300 | 479 | 0.24
Stellite 7 |  |  |  | 3300 | 479 | 0.24
Stellite 8 (F75) |  |  |  | 3300 | 479 | 0.24
Stelloy HS27 |  | NiCo32Cr26Mo |  | 3300 | 479 | 0.24
Super duplex 2507 |  | X2CrNiMoCuN25-6-3 |  | 2150 | 312 | 0.2
Super Duplex 4565 |  |  |  | 2150 | 312 | 0.2
Super Invar 32-5 |  |  |  | 2600 | 377 | 0.24
T1 | T1 | S18.0.1 | 1.3355 | 2450 | 355 | 0.23
T4 | T4 | S18.1.2.5 | 1.3255 | 2450 | 355 | 0.23
Ti-10.2.3 |  |  |  | 2110 | 306 | 0.22
Ti-11.5Mo-6Zr-4.5Sn |  |  |  | 2110 | 306 | 0.22
Ti-12Mo-6Zr-2Fe (TMZF) |  |  |  | 2110 | 306 | 0.22
Ti-13Nb-13Zr |  |  |  | 2110 | 306 | 0.22
Ti-13V-11Cr-3Al | 4917 | TiV13Cr11Al3 |  | 2110 | 306 | 0.22
Ti-15-333 |  |  |  | 2110 | 306 | 0.22
Ti-15Mo (Alpha + Beta) |  |  |  | 2110 | 306 | 0.22
Ti-15Mo (Beta) |  |  |  | 2110 | 306 | 0.22
Ti-15Mo-3Nb-3Al-0.2Si | ASTM Grade 21 |  |  | 2110 | 306 | 0.22
Ti-3Al-2.5V | 4943, 4944 |  |  | 2110 | 306 | 0.22
Ti-3Al-8V-6Cr-4Mo-4Zr |  |  |  | 2110 | 306 | 0.22
Ti-425 |  |  |  | 2110 | 306 | 0.22
Ti-425 MIL |  |  |  | 2110 | 306 | 0.22
Ti-45Nb |  |  |  | 2110 | 306 | 0.22
Ti-48Al-2Cr-2Nb |  |  |  | 2110 | 306 | 0.22
Ti-4Al-4Mo-2Sn-0.5Si |  | TiAl4Mo4Sn2Si0.5 |  | 2110 | 306 | 0.22
Ti-4Al-4Mo-4Sn-0.5Si |  | TiAl4Mo4Sn4Si0.5 |  | 2110 | 306 | 0.22
Ti-5Al-2.5Fe (Tikrutan) |  |  |  | 2110 | 306 | 0.22
Ti-5Al-2.5Sn | ASTM B 265 | TiAl5Sn2 | 3.7115 | 3300 | 479 | 0.24
Ti-5Al-2Sn-2Zr-4Cr-4Mo | 4995 | Ti5Al2Sn2Zr4Cr4Mo |  | 2110 | 306 | 0.22
Ti-5Al-5Mo-5V-1Cr-1Fe |  |  |  | 2110 | 306 | 0.22
Ti-5Al-5V-5Mo-3Cr |  |  |  | 2110 | 306 | 0.22
Ti-6-2-4-6 | 4981 |  |  | 2110 | 306 | 0.22
Ti-6-7 |  |  |  | 2110 | 306 | 0.22
Ti-6Al-2Sn-2Zr-2Mn-2Cr-0.2Si |  |  |  | 2110 | 306 | 0.22
Ti-6Al-4V (Grade 5) | 4906, 4920, 4928, | TiAl6V4 |  | 2110 | 306 | 0.22
Ti-6Al-4V ELI | 4907, 4930, 4931 |  |  | 2110 | 306 | 0.22
Ti-6Al-4V MIL | 4906, 4920, 4928, | TiAl6V4 |  | 2110 | 306 | 0.22
Ti-6Al-4V MIL (HT) | 4906, 4920, 4928, | TiAl6V4 |  | 2110 | 306 | 0.22
Ti-6Al-4Zr-2Mo-2Sn |  |  |  | 2110 | 306 | 0.22
Ti-6Al-4Zr-2Mo-2Sn-0.2Si | 4919, 4975, 4976 | TiAl6Zr4Mo2Sn2 |  | 2110 | 306 | 0.22
Ti-6Al-5Zr-0.5Mo-0.25Si |  | TiA6Zr5Mo0.5Si0.25 |  | 2110 | 306 | 0.22
Ti-6Al-5Zr-4Mo-Cu-0.2Si |  | TiAl6Zr5Mo4CuSi0.2 |  | 2110 | 306 | 0.22
Ti-6Al-6V-2Sn | 4971 | TiAl16V6Sn2 |  | 2110 | 306 | 0.22
Ti-6Al-7Nb |  | TiAl7Nb |  | 2110 | 306 | 0.22
Ti-7Al-4Mo | ASTM B381 | TiAl7Mo4 |  | 2110 | 306 | 0.22
Ti-8Al-1Mo-1V | 4915, 4933, 4972 | TiAl8Mo1V1 |  | 2110 | 306 | 0.22
Ti-8Mo-8V-2Fe-3Al |  |  |  | 2110 | 306 | 0.22
Ti-99.5 (Grade 1) | Grade 1 B381F4 | Ti-99.5 |  | 1700 | 247 | 0.23
Ti-99.6 (Grade 2) | Grade 2 B381F3 | Ti-99.6 |  | 1700 | 247 | 0.23
Ti-99.7 (Grade 3) | Grade 3 B381F2 | Ti-99.7 |  | 1700 | 247 | 0.23
Ti-99.8 (grade 4) | Grade 4 B381F1 | Ti-99.8 |  | 1700 | 247 | 0.23
TRW VIA |  | NiTa9Co8W6CrAl |  | 3300 | 479 | 0.24
Udimet 500 | AlSl 684 | NiCr18CoMoAlTi | 2.4983 | 3300 | 479 | 0.24
Udimet 520 |  |  |  | 3300 | 479 | 0.24
Udimet 630 |  | NiCr19NbMo |  | 3300 | 479 | 0.24
Udimet 700 | AlSl 687 | NiCo15Cr15MoAlTi | 2.4636 | 3300 | 479 | 0.24
Udimet 710 |  |  |  | 3300 | 479 | 0.24
Udimet 718 | 5383 | NiCr19Fe19NbMo | 2.4668 | 3300 | 479 | 0.24
Udimet 720 |  |  |  | 3300 | 479 | 0.24
Udimet B-250 |  |  |  | 3100 | 450 | 0.24
Udimet B-300 |  |  |  | 3100 | 450 | 0.24
Uranus 35N |  | X2CrNiN23-4 |  | 2150 | 312 | 0.2
Uranus 45N22CrMo |  | X2CrNiMoN22-5-3 |  | 2150 | 312 | 0.2
Uranus 52N+ |  | X2CrNiMoCuN25-6-3 |  | 2150 | 312 | 0.2
Uranus 65 |  | X1CrNi25-21 |  | 2150 | 312 | 0.2
Uranus B25 6Mo |  | X1NiCrMoCuN20-18-7 |  | 2150 | 312 | 0.2
Uranus B26 6Mo |  | X1NiCrMoCuN25-20-7 |  | 2150 | 312 | 0.2
Uranus B28 |  | X1NiCrMoCu31-27-4 |  | 2150 | 312 | 0.2
Uranus B6 |  | X1NiCrMoCuN25-20-5 | 1.4539 | 2150 | 312 | 0.2
Uranus B66 |  | X1NiCrMoCu22-24-6 |  | 2150 | 312 | 0.2
Uranus S1 4%Si |  | X1CrNiSi18-15-4 |  | 2150 | 312 | 0.2
V-36 |  | CoCr25Ni20MoWNb |  | 3300 | 479 | 0.24
W-545 | AlSl:665 |  |  | 3100 | 450 | 0.24
W110 |  |  |  | 1775 | 257 | 0.24
W112 | W112 | C125W | 1.1663 | 1700 | 247 | 0.24
W210 | W210 | 100V1 | 1.2833 | 1775 | 257 | 0.24
Waspaloy® | 5544 | NiCr20Co14MoTi | 2.4654 | 3300 | 479 | 0.24
WI-52 |  | CoCr21Mo11W |  | 3300 | 479 | 0.24
X 40 | ASTM A567 | CoCr25NiW |  | 3300 | 479 | 0.24
X 45 |  |  |  | 3300 | 479 | 0.24
X 50 |  |  |  | 3300 | 479 | 0.24
X 63 |  |  |  | 3300 | 479 | 0.24
X10CrAl18 |  | X10CrAl18 | 1.4742 | 1875 | 272 | 0.21
X12CrNiMoS18-11 |  | X12CrNiMoS18-11 | 1.4427 | 1875 | 272 | 0.21
X12CrNiWTi16-3 |  | X12CrNiWTi16-3 |  | 1875 | 272 | 0.21
X17CrNi16-02 |  | X17CrNi16-02 | 1.4057 | 1875 | 272 | 0.21
X20CrNi17-2 |  | X20CrNi17-2 |  | 1875 | 272 | 0.21
X20CrNiMo22-5-3 |  | X20CrNiMo22-5-3 |  | 1875 | 272 | 0.21
X22CrMoV12.1 | ASTM A437-76 Grade B4B | X22CrMoV12-1 = ST12T |  | 1875 | 272 | 0.21
X2CrNiMo18-15-3 |  | X2CrNiMo18-15-3 |  | 1875 | 272 | 0.21
X30Cr13 |  | X30Cr13 |  | 1875 | 272 | 0.21
X30CrMoN15-1 |  | X30CrMoN15-1 | 1.4028 | 1875 | 272 | 0.21
X3CrNiCuTiNb12-9 |  | X3CrNiCuTiNb12-9 |  | 1875 | 272 | 0.21
X40CrMoVN16-2 | ASTM F899 | X40CrMoVN16-2 | 1.4123 | 2150 | 312 | 0.2
X40CrNiSi25-20 |  | X40CrNiSi25-20 | 1.4848 | 2150 | 312 | 0.2
X40CrSiMo10-2 |  | X40CrSiMo10-2 | 1.4731 | 2150 | 312 | 0.2
X40NiCrSi38-18 |  | X40NiCrSi38-18 | 1.4865 | 2150 | 312 | 0.2
X45CrNiW18-9 |  | X45CrNiW18-9 | 1.4873 | 2150 | 312 | 0.2
X46CrS13 |  | X46CrS13 |  | 1875 | 272 | 0.21
X4CrNiMo16-5-1 |  | X4CrNiMo16-5-1 | 1.4418 | 1875 | 272 | 0.21
X8CrCoNiMo10-6 |  |  |  | 2150 | 312 | 0.2
X8CrMnMoN23-21-1 |  | X8CrMnMoN23-21-1 |  | 2150 | 312 | 0.2
X8CrNiSCu18-9 |  | X8CrNiSCu18-9 |  | 1875 | 272 | 0.21
X90CrMoV18 |  | X90CrMoV18 |  | 1875 | 272 | 0.21
XM19 | ASTM F1314 |  |  | 2150 | 312 | 0.2
Z2NKDT18-10-5 |  | X3NiCoMoTi18.9.5 | 1.2709 | 2450 | 355 | 0.23
Z38CDV5 |  |  |  | 4700 | 682 | 0.25
Z38CDV5-3 |  | X40CrMoV53 | 1.2367 | 2450 | 355 | 0.23